## Sheet1
Table 5.2.2
Calculation of heat required for drying raw materials and coal
sr no | item | unit
base assumptions
sp.heat
| raw materials | kcal/kg | 0.24
| coal | kcal.kg | 0.24
1 Raw materials
| moisture in feed | %
| raw materials |  | 5 | 6
| to be dried to |  | 1 | 1
water to be
| evaporated kg/kg | kg/kg | 0.04210526 | 0.05319149
| product | raw meal
heat required to
| evaporate water | kcal/kg | 1500 | 1300
| heat required /kg |  | feed moisture %
| raw meal |  | 5 | 6
|  | kcal/kg | 63.15789 | 69.14894
2 Coal
| moisture in coal | % | 10 | 12
| to be dried to |  | 2 | 2
water to be
| evaporated kg/kg | kg/kg | 0.08888889 | 0.1136364
coal
| heat required to |  | 10 | 12
| evaporate water | kcal/kg | 1300 | 1200
feed moisture %
|  |  | 10 | 12
heat required/kg
| coal |  | 115.5556 | 136.3636
3 to convert heat required
in kcal/kg clinker
raw materials
| ratio raw material/ |  | 1.5
clinker
coal
Table 5.2.2 Contd….
sr no | item | unit
| ratio coal/clinker |  | calorific value | ratio coal/clinker = a
| sp.fuel consumption | kal/kg | coal kcal/kg | 700 | 750 | 800
|  |  | 4000 | 0.175 | 0.1875 | 0.2
| from Table 5.2.1 |  | 5000 | 0.14 | 0.15 | 0.16
|  |  | 6000 | 0.1166667 | 0.125 | 0.1333333
factor for running
hours
| kiln hours |  | 24
| mill hours |  | 20
| factor for running |  | 1.2
| total factor for |  | 1.5
raw materials
| kg raw meal/kg |  | 1.8
clinker
| raw materials |  | feed mosture %
|  |  | 5 | 6
| heat for raw meal | kcal/kg | 63 | 69
| heat required for |  | kcal/kg clinker
| raw materials | 1.8 | 113.4 | 124.2
| coal |  | ratios of coal to clinker
|  |  | a | b
| a = ratio as above |  | 0.12 | 0.144
| b = a × 24/20 |  | 0.13 | 0.156
| for running hours |  | 0.14 | 0.168
|  |  | 0.15 | 0.18
|  |  | 0.16 | 0.192
|  |  | 0.17 | 0.204
|  |  | 0.18 | 0.216
|  |  | 0.19 | 0.228
|  |  | 0.2 | 0.24
Table 5.2.2 Contd….
sr no | item | unit
coal
heat kcal/kg water
|  |  | 1300 | 1250
|  | moisture | 10 | 12
%
| heat for drying | kcal/kg | 116 | 136
coal
| heat for drying | b | heat kcal/kg clinker
| coal | 0.14 | 16.24 | 19.04
|  | 0.15 | 17.4 | 20.4
|  | 0.16 | 18.56 | 21.76
|  | 0.17 | 19.72 | 23.12
|  | 0.18 | 20.88 | 24.48
|  | 0.19 | 22.04 | 25.84
|  | 0.2 | 23.2 | 27.2
|  | 0.21 | 24.36 | 28.56
|  | 0.22 | 25.52 | 29.92
|  | 0.23 | 26.68 | 31.28
|  | 0.24 | 27.84 | 32.64
* * *