## Sheet1
Table 7.2.2
Factors for Blended Cements
A | PPC
fly ash %
|  | 20 | 25 | 30 | 35
| Clinker | 76 | 71.25 | 66.5 | 61.75
| Flyash | 19 | 23.75 | 28.5 | 33.2
| Gypsum | 5 | 5 | 5 | 5
| PPC | 100 | 100 | 100 | 99.95
Ratio
| cement/clinker | 1.315789 | 1.403509 | 1.503759 | 1.618623
B | Slag Cement
clinker %
|  | 30 | 40 | 50 | 60 | 65
| Clinker | 66.5 | 57 | 47.5 | 38 | 33
| Slag | 28.5 | 38 | 47.5 | 57 | 62
| Gypsum | 5 | 5 | 5 | 5 | 5
|  | 100 | 100 | 100 | 100 | 100
| Ratio | 1.503759 | 1.754386 | 2.105263 | 2.631579 | 3.03
| cement/clinker |  |  |  | say | 3
C | Composite
Cement 1
Slag + fly ash
%
| Clinker | 60 | 50 | 40 | 35
| Fly ash | 15 | 20 | 25 | 30
| Slag | 20 | 25 | 30 | 35
| Gypsum | 5 | 5 | 5 | 5
|  | 100 | 100 | 100 | 100
Ratio
| cement/clinker | 1.666667 | 2 | 2.5 | 2.857143
D | Composite
Cement 2
fly ash + limestone
%
| clinker | 70 | 65 | 60 | 55
| limestone | 5 | 5 | 5 | 10
| fly ash | 20 | 25 | 30 | 30
| gypsum | 5 | 5 | 5 | 5
Ratio
| cement/clinker | 1.428571 | 1.538462 | 1.666667 | 1.818182
* * *